## property
sample | property
WFe | 1.6016418
WCo | 1.6533443
WIr | 1.682989
WRh | 1.6831629
WNi | 1.6682832
WPd | 1.6535068
WPt | 1.6407418
MoFe | 1.28139
MoCo | 1.2848882
MoIr | 1.3970082
MoRh | 1.3821032
MoNi | 1.3066582
MoPd | 1.3156757
MoPt | 1.3209993
VFe | 1.1602579
VCo | 1.0343693
VIr | 1.1417793
VRh | 1.1547843
VNi | 1.012629
VPd | 1.046379
VPt | 1.1057415
ReFe | 0.9171091
ReCo | 0.9246466
ReIr | 0.9711891
ReRh | 0.9818244
ReNi | 1.01987435
RePd | 1.096589
RePt | 1.101399
CrFe | 0.64033985
CrCo | 0.6015317
CrIr | 0.5461277
CrRh | 0.5128317
CrNi | 0.6230436
CrPd | 0.6305586
CrPt | 0.5959275
MnFe | 0.6424866
MnCo | 0.623163
MnIr | 0.5749953
MnRh | 0.61130545
MnNi | 0.6347279
MnPd | 0.64706645
MnPt | 0.6334665
OsFe | 0.8219175
OsCo | 0.8901474
OsIr | 0.7893774
OsRh | 0.83663745
OsNi | 0.90137245
OsPd | 0.9050254
OsPt | 0.8587821
RuFe | 0.77127745
RuCo | 0.76407245
RuIr | 0.7187825
RuRh | 0.739775
RuNi | 0.78138995
RuPd | 0.78123245
RuPt | 0.76946745

## element
| n | S | d | IE | X | R
Ti | 4 | 4 | 2 | 6.8281 | 1.5 | 1.76
V | 5 | 4 | 3 | 6.7462 | 1.6 | 1.71
Cr | 6 | 4 | 5 | 6.7665 | 1.6 | 1.66
Mn | 7 | 4 | 5 | 7.434 | 1.5 | 1.61
Fe | 8 | 4 | 6 | 7.9024 | 1.8 | 1.56
Co | 9 | 4 | 7 | 7.881 | 1.9 | 1.52
Ni | 10 | 4 | 8 | 7.64 | 1.9 | 1.49
Zr | 4 | 5 | 2 | 6.6339 | 1.4 | 2.06
Nb | 5 | 5 | 4 | 6.7589 | 1.6 | 1.98
Mo | 6 | 5 | 5 | 7.0924 | 1.8 | 1.9
Ru | 8 | 5 | 7 | 7.3605 | 2.2 | 1.78
Rh | 9 | 5 | 8 | 7.4589 | 2.2 | 1.73
Pd | 10 | 5 | 10 | 8.3369 | 2.2 | 1.69
Hf | 4 | 6 | 2 | 6.8251 | 1.3 | 2.08
Ta | 5 | 6 | 3 | 7.5496 | 1.5 | 2
W | 6 | 6 | 4 | 7.864 | 1.7 | 1.93
Re | 7 | 6 | 5 | 7.8335 | 1.9 | 1.88
Os | 8 | 6 | 6 | 8.4382 | 2.2 | 1.85
Ir | 9 | 6 | 7 | 8.967 | 2.2 | 1.8
Pt | 10 | 6 | 9 | 9 | 2.2 | 1.77